## PBE-D3
Li (s) | Li2 | - | -4.0025274 | Capacity | Voltage | Li capacity | 300 | per ion | 25
Li (s) | Li | - | -2.0012637
0 | Ni10Mn1Co1O24 | Ni0.833Mn0.083Co0.083O2 | -221.79928 | 300
1 | Li1Ni10Mn1Co1O24 | Li0.083Ni0.833Mn0.083Co0.083O2 | -227.8845 | 275 | 4.0839563
2 | Li2Ni10Mn1Co1O24 | Li0.167Ni0.833Mn0.083Co0.083O2 | -233.91469 | 250 | 4.0289263
3 | Li3Ni10Mn1Co1O24 | Li0.250Ni0.833Mn0.083Co0.083O2 | -239.74483 | 225 | 3.8288763
4 | Li4Ni10Mn1Co1O24 | Li0.333Ni0.833Mn0.083Co0.083O2 | -245.19197 | 200 | 3.4458763
5 | Li5Ni10Mn1Co1O24 | Li0.417Ni0.833Mn0.083Co0.083O2 | -250.72686 | 175 | 3.5336263
6 | Li6Ni10Mn1Co1O24 | Li0.500Ni0.833Mn0.083Co0.083O2 | -256.25946 | 150 | 3.5313363
7 | Li7Ni10Mn1Co1O24 | Li0.583Ni0.833Mn0.083Co0.083O2 | -261.66793 | 125 | 3.4072063
8 | Li8Ni10Mn1Co1O24 | Li0.667Ni0.833Mn0.083Co0.083O2 | -266.90867 | 100 | 3.2394763
9 | Li9Ni10Mn1Co1O24 | Li0.750Ni0.833Mn0.083Co0.083O2 | -272.27913 | 75 | 3.3691963
10 | Li10Ni10Mn1Co1O24 | Li0.833Ni0.833Mn0.083Co0.083O2 | -277.49344 | 50 | 3.2130463
11 | Li11Ni10Mn1Co1O24 | Li0.917Ni0.833Mn0.083Co0.083O2 | -282.71688 | 25 | 3.2221763
12 | Li12Ni10Mn1Co1O24 | Li1.000Ni0.833Mn0.083Co0.083O2 | -287.91081 | 0 | 3.1926663

## PBE
Li (s) | Li2 | - | -3.7988482 | Capacity | Voltage | Li capacity | 300 | per ion | 25
Li (s) | Li | - | -1.8994241
0 | Ni10Mn1Co1O24 | Ni0.833Mn0.083Co0.083O2 | -217.92388 | 300
1 | Li1Ni10Mn1Co1O24 | Li0.083Ni0.833Mn0.083Co0.083O2 | -223.67321 | 275 | 3.8499059
2 | Li2Ni10Mn1Co1O24 | Li0.167Ni0.833Mn0.083Co0.083O2 | -229.3567 | 250 | 3.7840659
3 | Li3Ni10Mn1Co1O24 | Li0.250Ni0.833Mn0.083Co0.083O2 | -234.70161 | 225 | 3.4454859
4 | Li4Ni10Mn1Co1O24 | Li0.333Ni0.833Mn0.083Co0.083O2 | -239.7086 | 200 | 3.1075659
5 | Li5Ni10Mn1Co1O24 | Li0.417Ni0.833Mn0.083Co0.083O2 | -244.72989 | 175 | 3.1218659
6 | Li6Ni10Mn1Co1O24 | Li0.500Ni0.833Mn0.083Co0.083O2 | -249.8 | 150 | 3.1706859
7 | Li7Ni10Mn1Co1O24 | Li0.583Ni0.833Mn0.083Co0.083O2 | -254.61379 | 125 | 2.9143659
8 | Li8Ni10Mn1Co1O24 | Li0.667Ni0.833Mn0.083Co0.083O2 | -259.39996 | 100 | 2.8867459
9 | Li9Ni10Mn1Co1O24 | Li0.750Ni0.833Mn0.083Co0.083O2 | -264.35344 | 75 | 3.0540559
10 | Li10Ni10Mn1Co1O24 | Li0.833Ni0.833Mn0.083Co0.083O2 | -269.05177 | 50 | 2.7989059
11 | Li11Ni10Mn1Co1O24 | Li0.917Ni0.833Mn0.083Co0.083O2 | -273.72066 | 25 | 2.7694659
12 | Li12Ni10Mn1Co1O24 | Li1.000Ni0.833Mn0.083Co0.083O2 | -278.39866 | 0 | 2.7785759

## ALIGNN-FF
Li (s) | Li2 | - | -1.85 | Capacity | Voltage | Li capacity | 300 | per ion | 25
Li (s) | Li | - | -0.925
0 | Ni10Mn1Co1O24 | Ni0.833Mn0.083Co0.083O2 | -133.4168 | 300 |  |  | max
1 | Li1Ni10Mn1Co1O24 | Li0.083Ni0.833Mn0.083Co0.083O2 | -137.9819 | 275 | 3.640137625 | -3.728127313 | -3.640137625
2 | Li2Ni10Mn1Co1O24 | Li0.167Ni0.833Mn0.083Co0.083O2 | -142.7443 | 250 | 3.837378454
3 | Li3Ni10Mn1Co1O24 | Li0.250Ni0.833Mn0.083Co0.083O2 | -147.2882 | 225 | 3.618876171
4 | Li4Ni10Mn1Co1O24 | Li0.333Ni0.833Mn0.083Co0.083O2 | -151.7413 | 200 | 3.528137398
5 | Li5Ni10Mn1Co1O24 | Li0.417Ni0.833Mn0.083Co0.083O2 | -156.2658 | 175 | 3.599480343
6 | Li6Ni10Mn1Co1O24 | Li0.500Ni0.833Mn0.083Co0.083O2 | -160.9536 | 150 | 3.762779427
7 | Li7Ni10Mn1Co1O24 | Li0.583Ni0.833Mn0.083Co0.083O2 | -165.31 | 125 | 3.431422901
8 | Li8Ni10Mn1Co1O24 | Li0.667Ni0.833Mn0.083Co0.083O2 | -169.8175 | 100 | 3.582549286
9 | Li9Ni10Mn1Co1O24 | Li0.750Ni0.833Mn0.083Co0.083O2 | -174.2906 | 75 | 3.548082542
10 | Li10Ni10Mn1Co1O24 | Li0.833Ni0.833Mn0.083Co0.083O2 | -178.441 | 50 | 3.225333405
11 | Li11Ni10Mn1Co1O24 | Li0.917Ni0.833Mn0.083Co0.083O2 | -182.5688 | 25 | 3.202872467 | -3.202872467
12 | Li12Ni10Mn1Co1O24 | Li1.000Ni0.833Mn0.083Co0.083O2 | -186.6783 | 0 | 3.184479904 | -3.184479904 |  | 64.36152992